## Sheet1
Depth | Strain | MC | LL | PL | PI | CU
32.7 | 4.1 | 17 | 55 | 27 | 28 | 660
33.09 | 3.5 | 16 | 58 | 24 | 34 | 300
41.0 | 3.2 | 15 | 42 | 24 | 18 | 740
44.87 | 4.2 | 15 | 48 | 24 | 24 | 910
29.73 | 18.0 | 18 | 48 | 23 | 25 | 150
32.05 | 5.1 | 18 | 51 | 21 | 30 | 440
37.11 | 19.0 | 16 | 50 | 23 | 27 | 360
32.85 | 2.0 | 15 | 48 | 20 | 28 | 510
23.65 | 7.8 | 18 | 46 | 23 | 23 | 170
35.54 | 2.9 | 14 | 48 | 23 | 25 | 1400
44.65 | 3.3 | 13 | 43 | 22 | 21 | 2400
40.8 | 2.3 | 13 | 54 | 23 | 31 | 2400
47.2 | 2.6 | 11 | 41 | 24 | 17 | 2000
36.4 | 1.2 | 16 | 54 | 22 | 32 | 550
39.95 | 2.4 | 14 | 52 | 24 | 28 | 1900
12.4 | 7.8 | 16 | 49 | 18 | 31 | 260
18.4 | 4.4 | 15 | 41 | 19 | 22 | 470
15.3 | 9.0 | 15 | 43 | 19 | 24 | 300
19.15 | 5.2 | 15 | 40 | 23 | 17 | 620
24.1 | 3.8 | 15 | 41 | 23 | 18 | 420
13.1 | 14.0 | 18 | 45 | 22 | 23 | 150
18.18 | 6.6 | 18 | 33 | 20 | 13 | 360
4.25 | 17.0 | 23 | 58 | 24 | 34 | 70
9.75 | 5.7 | 17 | 50 | 22 | 28 | 250
18.85 | 7.8 | 15 | 49 | 26 | 23 | 300
1.6 | 7.7 | 27 | 59 | 27 | 32 | 130
13.9 | 9.5 | 19 | 39 | 21 | 18 | 260
1.2 | 20.0 | 22 | 34 | 18 | 16 | 37
12.1 | 12.0 | 15 | 37 | 17 | 20 | 300
19.35 | 5.1 | 14 | 40 | 18 | 22 | 740
24.35 | 5.5 | 16 | 42 | 21 | 21 | 260
26.15 | 2.6 | 13 | 51 | 18 | 33 | 1200
3.0 | 15.0 | 23 | 50 | 22 | 28 | 66
2.2 | 9.3 | 22 | 53 | 24 | 29 | 140
9.25 | 5.5 | 16 | 53 | 23 | 30 | 510
8.0 | 9.3 | 20 | 52 | 26 | 26 | 140
17.35 | 2.7 | 14 | 38 | 23 | 15 | 240
18.35 | 3.5 | 14 | 40 | 22 | 18 | 690
24.0 | 4.2 | 17 | 41 | 22 | 19 | 380
4.7 | 7.8 | 18.7 | 51 | 21 | 30 | 180
7.7 | 7.8 | 17.4 | 54 | 22 | 32 | 190
11.6 | 5.8 | 13.0 | 35 | 18 | 17 | 630
14.75 | 7.1 | 13.4 | 41 | 20 | 21 | 500
17.7 | 4.8 | 12.7 | 39 | 18 | 21 | 730
20.5 | 5.8 | 15.1 | 38 | 19 | 19 | 890
4.7 | 17.0 | 18.2 | 50 | 22 | 28 | 150
12.35 | 22.0 | 13.9 | 38 | 18 | 20 | 310
14.2 | 5.1 | 14.5 | 39 | 20 | 19 | 480
7.75 | 2.0 | 13.7 | 43 | 20 | 23 | 97
19.65 | 2.5 | 14.6 | 42 | 19 | 23 | 140
19.9 | 1.8 | 11.0 | 39 | 17 | 22 | 210
21.58 | 2.0 | 12.3 | 40 | 17 | 23 | 240
25.75 | 0.98 | 13.7 | 43 | 19 | 24 | 240
31.9 | 1.2 | 15.2 | 51 | 23 | 28 | 360
4.6 | 16.0 | 18.0 | 44 | 20 | 24 | 120
5.8 | 5.1 | 16.2 | 48 | 21 | 27 | 120
10.0 | 9.1 | 12.8 | 44 | 23 | 21 | 380
3.2 | 19.0 | 22.2 | 49 | 18 | 31 | 100
7.74 | 2.1 | 14.0 | 45 | 18 | 27 | 140
10.34 | 2.4 | 16.0 | 44 | 20 | 24 | 190
11.59 | 7.3 | 18.7 | 37 | 16 | 21 | 290
17.86 | 2.9 | 16.0 | 42 | 21 | 21 | 300
21.32 | 4.0 | 15.9 | 44 | 20 | 24 | 240
23.73 | 1.6 | 14.6 | 47 | 22 | 25 | 440
27.14 | 0.96 | 14.5 | 48 | 21 | 27 | 300
30.15 | 2.1 | 12.9 | 45 | 22 | 23 | 1200
4.2 | 7.5 | 16.0 | 43 | 21 | 22 | 170
4.2 | 18.0 | 16.0 | 43 | 21 | 22 | 200
8.0 | 5.9 | 16.0 | 45 | 19 | 26 | 270
8.0 | 8.4 | 16.0 | 45 | 19 | 26 | 280
11.2 | 5.9 | 16.0 | 40 | 21 | 19 | 92
11.2 | 7.8 | 16.0 | 40 | 21 | 19 | 98
10.6 | 5.1 | 14.0 | 42 | 22 | 20 | 380
10.6 | 6.6 | 14.0 | 42 | 22 | 20 | 390
7.32 | 8.0 | 15.0 | 42 | 21 | 21 | 150
3.5 | 20.0 | 15.0 | 44 | 21 | 23 | 140
10.27 | 8.0 | 15.0 | 41 | 23 | 18 | 230
23.74 | 1.6 | 16.0 | 48 | 25 | 23 | 91
3.7 | 6.6 | 18.8 | 52 | 23 | 29 | 220
5.1 | 8.6 | 15.4 | 45 | 21 | 24 | 210
7.5 | 8.1 | 17.9 | 50 | 24 | 26 | 180
10.95 | 9.7 | 14.1 | 41 | 19 | 22 | 230
15.1 | 1.4 | 15.4 | 46 | 22 | 24 | 220
24.7 | 3.6 | 16.6 | 46 | 22 | 24 | 660
5.07 | 4.2 | 16.6 | 53 | 22 | 31 | 91
7.09 | 4.4 | 17.5 | 49 | 20 | 29 | 110
9.07 | 5.9 | 12.2 | 44 | 21 | 23 | 170
11.15 | 1.2 | 14.3 | 46 | 21 | 25 | 140
14.14 | 1.2 | 10.5 | 47 | 23 | 24 | 170
16.76 | 3.7 | 12.2 | 48 | 20 | 28 | 570
19.4 | 1.5 | 15.0 | 47 | 23 | 24 | 160
21.52 | 2.5 | 9.9 | 52 | 24 | 28 | 370
1.6 | 17.0 | 24.5 | 44 | 19 | 25 | 120
3.2 | 18.0 | 20.6 | 44 | 20 | 24 | 130
5.6 | 6.8 | 14.4 | 43 | 18 | 25 | 110
8.5 | 10.0 | 15.6 | 43 | 19 | 24 | 170
10.82 | 8.9 | 15.6 | 43 | 18 | 25 | 110
4.95 | 6.8 | 19.8 | 51 | 20 | 31 | 150
4.95 | 7.3 | 19.8 | 51 | 20 | 31 | 160
4.95 | 8.2 | 19.8 | 51 | 20 | 31 | 160
6.7 | 4.3 | 17.8 | 48 | 19 | 29 | 110
6.7 | 4.7 | 17.8 | 48 | 19 | 29 | 110
6.7 | 5.8 | 17.8 | 48 | 19 | 29 | 110
8.6 | 2.6 | 18.7 | 48 | 21 | 27 | 77
8.6 | 3.0 | 18.7 | 48 | 21 | 27 | 80
8.6 | 5.0 | 18.7 | 48 | 21 | 27 | 85
10.3 | 2.1 | 20.6 | 49 | 21 | 28 | 110
10.3 | 2.6 | 20.6 | 49 | 21 | 28 | 110
10.3 | 3.7 | 20.6 | 49 | 21 | 28 | 120
11.95 | 0.98 | 19.5 | 48 | 22 | 26 | 140
15.7 | 4.0 | 18.8 | 45 | 21 | 24 | 100
17.9 | 1.5 | 16.6 | 47 | 21 | 26 | 110
22.0 | 3.5 | 16.8 | 51 | 22 | 29 | 120
10.02 | 4.0 | 18.0 | 51 | 22 | 29 | 110
14.35 | 20.0 | 20.0 | 60 | 26 | 34 | 160
3.0 | 6.4 | 20.0 | 63 | 26 | 37 | 180
25.2 | 6.3 | 18.0 | 48 | 21 | 27 | 98
17.97 | 13.0 | 18.0 | 54 | 26 | 28 | 120
4.5 | 2.7 | 26.0 | 69 | 25 | 44 | 95
13.07 | 1.2 | 18.0 | 56 | 25 | 31 | 230
20.4 | 2.7 | 18.0 | 53 | 24 | 29 | 460
27.45 | 4.9 | 13.0 | 40 | 17 | 23 | 1500
29.25 | 2.6 | 15.0 | 41 | 21 | 20 | 910
14.8 | 8.9 | 20.0 | 56 | 25 | 31 | 150
20.25 | 5.1 | 16.0 | 49 | 25 | 24 | 690
23.92 | 3.7 | 17.0 | 41 | 23 | 18 | 650
27.72 | 1.7 | 15.0 | 48 | 22 | 26 | 320
4.89 | 4 | 18.0 | 51 | 25 | 26 | 62
8.2 | 4.4 | 18.0 | 62 | 27 | 35 | 160
11.2 | 5 | 21.0 | 45 | 23 | 22 | 200
4.2 | 20 | 20.0 | 53 | 24 | 29 | 120
6.2 | 6.4 | 19.0 | 54 | 25 | 29 | 97
6.2 | 7.8 | 19.0 | 54 | 25 | 29 | 100
6.2 | 10 | 19 | 54 | 25 | 29 | 120
8.7 | 7.5 | 19 | 58 | 28 | 30 | 190
8.7 | 8 | 19 | 58 | 28 | 30 | 200
8.7 | 8.7 | 19 | 58 | 28 | 30 | 200
12.46 | 6 | 20 | 59 | 26 | 33 | 89
1.5 | 8.9 | 25.9 | 59 | 26 | 33 | 130
3 | 5.4 | 23.6 | 61 | 27 | 34 | 160
5 | 4.3 | 20.6 | 58 | 24 | 34 | 130
7 | 4.4 | 21 | 63 | 26 | 37 | 190
9.5 | 4.9 | 18.3 | 64 | 25 | 39 | 250
12.5 | 5.3 | 19.3 | 59 | 28 | 31 | 300
3 | 6.3 | 24.2 | 61 | 26 | 35 | 220
9.5 | 8.4 | 19.6 | 61 | 26 | 35 | 330
5 | 5.2 | 21.3 | 63 | 24 | 39 | 190
7 | 17 | 21.3 | 62 | 27 | 35 | 150
1.5 | 4.4 | 29.9 | 59 | 25 | 34 | 68
5 | 1.4 | 24.4 | 67 | 28 | 39 | 76
7 | 12 | 19.1 | 56 | 26 | 30 | 260
3 | 14 | 27 | 56 | 25 | 31 | 100
5 | 3.3 | 21 | 60 | 27 | 33 | 210
7 | 5.9 | 17.9 | 59 | 27 | 32 | 230
1.5 | 7.5 | 34.1 | 66 | 26 | 40 | 56
3 | 14 | 26.1 | 62 | 26 | 36 | 120
5 | 7 | 21.9 | 63 | 27 | 36 | 180
7.94 | 6.1 | 19 | 55 | 24 | 31 | 150
10.05 | 2.6 | 17.4 | 53 | 24 | 29 | 180
15.32 | 4.9 | 20.9 | 52 | 20 | 32 | 110
19.28 | 1.9 | 15.7 | 56 | 25 | 31 | 390
25.68 | 5.4 | 19.2 | 48 | 24 | 24 | 730
1.5 | 13 | 33.7 | 64 | 24 | 40 | 50
3 | 7.3 | 29.1 | 67 | 25 | 42 | 79
5 | 4.3 | 26.3 | 69 | 26 | 43 | 91
14.68 | 5.1 | 16.7 | 52 | 26 | 26 | 580
20.15 | 4.8 | 17.9 | 49 | 23 | 26 | 350
24.65 | 2.6 | 14.1 | 45 | 20 | 25 | 800
30.35 | 0.9 | 11.3 | 40 | 19 | 21 | 750
1.5 | 9.4 | 30.1 | 64 | 29 | 35 | 65
3 | 6.5 | 26.2 | 66 | 26 | 40 | 120
5 | 4.4 | 23.2 | 61 | 27 | 34 | 170
7 | 3.4 | 19.2 | 58 | 24 | 34 | 140
1.5 | 6.7 | 27 | 65 | 25 | 40 | 120
1.5 | 6.3 | 27.3 | 65 | 25 | 40 | 110
3 | 5.9 | 24.6 | 60 | 24 | 36 | 130
9.5 | 1.7 | 18.5 | 62 | 28 | 34 | 220
3 | 11 | 28.4 | 66 | 26 | 40 | 69
5 | 9.4 | 27.2 | 58 | 24 | 34 | 110
8.44 | 2.4 | 19.6 | 66 | 24 | 42 | 95
11.8 | 3.4 | 16.9 | 64 | 23 | 41 | 300
16.72 | 4.3 | 18 | 54 | 23 | 31 | 300
19.2 | 4.6 | 17.1 | 38 | 20 | 18 | 460
25.65 | 2.5 | 11.3 | 41 | 21 | 20 | 690
31.05 | 2.7 | 16.3 | 47 | 23 | 24 | 310
3 | 17 | 32.4 | 61 | 28 | 33 | 52
6.09 | 4.5 | 20.4 | 53 | 24 | 29 | 170
18.76 | 2.9 | 18.4 | 44 | 22 | 22 | 410
24.31 | 1.7 | 12.6 | 39 | 20 | 19 | 770
3.84 | 8.4 | 26.4 | 63 | 26 | 37 | 78
19 | 4 | 16.2 | 47 | 23 | 24 | 770
25.2 | 3.3 | 17.9 | 47 | 25 | 22 | 630
28.05 | 4.8 | 17.8 | 48 | 24 | 24 | 540
1.2 | 17 | 32.4 | 70 | 25 | 45 | 43
3.2 | 11 | 29.1 | 69 | 28 | 41 | 80
5.5 | 6.6 | 20.7 | 53 | 23 | 30 | 210
8.5 | 8.4 | 19.7 | 50 | 22 | 28 | 270
1.2 | 20 | 29 | 63 | 25 | 38 | 52
3.2 | 4.6 | 25.4 | 65 | 27 | 38 | 120
5.2 | 4.8 | 24.7 | 57 | 26 | 31 | 98
4.9 | 7.7 | 24.5 | 52 | 25 | 27 | 220
4.2 | 6.4 | 24 | 53 | 24 | 29 | 61
4.2 | 7.9 | 24 | 53 | 24 | 29 | 64
12.05 | 5.5 | 20 | 55 | 26 | 29 | 110
12.05 | 14 | 20 | 55 | 26 | 29 | 140
9.17 | 5 | 20.1 | 60 | 26 | 34 | 160
6.15 | 10 | 19.6 | 60 | 25 | 35 | 69
15.15 | 7.4 | 17.2 | 48 | 22 | 26 | 450
14.99 | 3.3 | 16.8 | 52 | 23 | 29 | 480
1.2 | 15 | 21.2 | 45 | 20 | 25 | 110
3.2 | 7.3 | 24.1 | 48 | 19 | 29 | 200
3.2 | 7.8 | 21.2 | 46 | 19 | 27 | 130
3.2 | 6.2 | 25.1 | 52 | 23 | 29 | 90
8.2 | 15 | 19.9 | 51 | 22 | 29 | 45
1.2 | 16 | 21.5 | 50 | 20 | 30 | 140
3.2 | 6.2 | 24.9 | 58 | 25 | 33 | 160
5.2 | 8.2 | 22.4 | 53 | 23 | 30 | 170
7.2 | 9.5 | 19.5 | 43 | 20 | 23 | 380
5.4 | 19 | 20.8 | 53 | 21 | 32 | 150
1.2 | 15 | 27.7 | 65 | 30 | 35 | 92
3.2 | 4.9 | 18.6 | 57 | 25 | 32 | 260
5.2 | 6.1 | 21.5 | 56 | 25 | 31 | 190
1.2 | 18 | 30 | 62 | 27 | 35 | 69